## DLS data
nixantphos@CCM particle size
d | In water | in THF
0.4 | 0 | 0
0.463 | 0 | 0
0.536 | 0 | 0
0.621 | 0 | 0
0.719 | 0 | 0
0.833 | 0 | 0
0.965 | 0 | 0
1.117 | 0 | 0
1.294 | 0 | 0
1.499 | 0 | 0
1.736 | 0 | 0
2.01 | 0 | 0
2.328 | 0 | 0
2.696 | 0 | 0
3.122 | 0 | 0
3.615 | 0 | 0
4.187 | 0 | 0
4.849 | 0 | 0
5.615 | 0 | 0
6.503 | 0 | 0
7.531 | 0 | 0
8.721 | 0 | 0
10.1 | 0 | 0
11.696 | 0 | 0
13.545 | 0 | 0
15.686 | 0.793 | 0
18.166 | 4.914 | 0
21.037 | 12.329 | 0
24.363 | 17.913 | 0
28.214 | 18.431 | 0
32.674 | 15.409 | 0
37.84 | 11.283 | 0
43.821 | 7.539 | 0
50.749 | 4.719 | 4.264
58.771 | 2.817 | 15.422
68.061 | 1.627 | 24.231
78.82 | 0.919 | 23.323
91.28 | 0.514 | 16.44
105.71 | 0.289 | 9.227
122.42 | 0.165 | 4.262
141.772 | 0.098 | 1.606
164.184 | 0.062 | 0.45
190.138 | 0.043 | 0.073
220.195 | 0.032 | 0.003
255.003 | 0.024 | 0
295.314 | 0.019 | 0
341.996 | 0.015 | 0.006
396.059 | 0.012 | 0.034
458.668 | 0.009 | 0.083
531.174 | 0.007 | 0.13
615.141 | 0.005 | 0.153
712.382 | 0.004 | 0.14
824.995 | 0.003 | 0.097
955.41 | 0.002 | 0.044
1106.44 | 0.001 | 0.011
1281.346 | 0.001 | 0.001
1483.9 | 0 | 0
1718.474 | 0 | 0
1990.129 | 0 | 0
2304.727 | 0 | 0
2669.057 | 0 | 0
3090.979 | 0 | 0
3579.599 | 0 | 0
4145.459 | 0 | 0
4800.771 | 0 | 0
5559.673 | 0 | 0
6453.542 | 0 | 0
7456.343 | 0 | 0
8635.036 | 0 | 0
10000.057 | 0 | 0