## donnees og 4 sites 69 ech
Chemical composition of the brown-glazed stoneware from 4 kiln sites around Torp Chey determined by WD-XRF, presented in the order of appearance on the dendrogram of ﬁgure 11
Analysis Number | Kiln sites | Stoneware type | CaO | Fe2O3 | TiO2 | K2O | SiO2 | Al2O3 | MgO | MnO | Na2O | P2O5 | Zr | Sr | Rb | Zn | Cr | Ni | La | Ba | V | Ce | Y | Th | Pb | Cu
|  |  | wt% | [9 empty] | Zr: ppm
KHM547 | Teuk Lech | Jar | 0.16 | 6.49 | 0.757 | 1.68 | 69.67 | 20.18 | 0.9 | 0.0127 | <l.q. | 0.04 | 265 | 42 | 93 | 45 | 75 | 21 | 24 | 305 | 115 | 60 | 18 | 16 | 40 | 12
KHM548 | Teuk Lech | Jar | 0.17 | 6.57 | 0.753 | 1.66 | 69.58 | 20.19 | 0.9 | 0.013 | <l.q. | 0.04 | 263 | 43 | 93 | 43 | 75 | 23 | 56 | 292 | 125 | 56 | 18 | 19 | 40 | 14
KHM168 | Torp Chey | Jar | 0.09 | 7.45 | 0.763 | 1.88 | 68.36 | 20.32 | 0.83 | 0.0101 | 0.12 | 0.06 | 236 | 39 | 97 | 36 | 72 | 20 | 38 | 241 | 124 | 60 | 18 | 18 | 34 | 24
KHM169 | Torp Chey | Jar | 0.07 | 7.14 | 0.769 | 1.91 | 68.58 | 20.39 | 0.85 | 0.01 | 0.11 | 0.06 | 235 | 40 | 99 | 35 | 71 | 15 | 32 | 265 | 129 | 63 | 18 | 19 | 34 | 17
KHM174 | Torp Chey | Jar | 0.17 | 6.74 | 0.744 | 1.85 | 68.11 | 21.35 | 0.82 | 0.0089 | <l.q. | 0.05 | 237 | 46 | 91 | 33 | 66 | 16 | 29 | 247 | 118 | 65 | 20 | 19 | 44 | 21
KHM167 | Torp Chey | Jar | 0.16 | 6.36 | 0.759 | 1.67 | 69.62 | 20.34 | 0.81 | 0.0132 | 0.09 | 0.06 | 237 | 50 | 86 | 33 | 69 | 17 | 46 | 274 | 118 | 72 | 18 | 16 | 42 | 18
KHM176 | Torp Chey | Jar | 0.2 | 5.9 | 0.745 | 1.8 | 70.41 | 19.84 | 0.81 | 0.0102 | 0.11 | 0.06 | 225 | 62 | 87 | 32 | 60 | 17 | 42 | 289 | 111 | 83 | 19 | 17 | 38 | 16
KHM171 | Torp Chey | Jar | 0.21 | 6.36 | 0.747 | 1.52 | 70.59 | 19.53 | 0.82 | 0.0104 | <l.q. | 0.05 | 241 | 44 | 73 | 36 | 66 | 20 | 31 | 241 | 104 | 57 | 20 | 15 | 23 | 22
KHM175 | Torp Chey | Jar | 0.26 | 6.13 | 0.756 | 1.22 | 71.54 | 19.23 | 0.62 | 0.0105 | 0.08 | 0.05 | 250 | 44 | 62 | 27 | 65 | 20 | 23 | 226 | 110 | 57 | 22 | 20 | 34 | 25
KHM165 | Torp Chey | Jar | 0.22 | 6.38 | 0.722 | 1.51 | 71.07 | 19.18 | 0.69 | 0.0109 | <l.q. | 0.05 | 283 | 51 | 75 | 30 | 64 | 19 | 49 | 232 | 121 | 74 | 19 | 16 | 49 | 13
KHM563 | Chong Samrong | Bottle, biscuit | 0.3 | 7.04 | 0.699 | 1.39 | 70.17 | 19.47 | 0.81 | 0.0131 | <l.q. | 0.01 | 253 | 39 | 78 | 38 | 76 | 22 | 24 | 246 | 101 | 51 | 17 | 18 | 29 | 21
KHM556 | Chong Samrong | Jar | 0.28 | 6.49 | 0.755 | 1.44 | 69.92 | 20.11 | 0.89 | 0.0127 | <l.q. | 0.01 | 228 | 47 | 83 | 45 | 75 | 27 | 24 | 257 | 112 | 40 | 17 | 17 | 37 | 19
KHM353 | Torp Chey | Non identified | 0.17 | 5.79 | 0.777 | 1.56 | 71.49 | 19.24 | 0.83 | 0.0152 | <l.q. | 0.03 | 256 | 32 | 74 | 43 | 75 | 26 | 40 | 239 | 99 | 48 | 21 | 19 | 42 | 21
KHM545 | Teuk Lech | Jar | 0.31 | 7.09 | 0.753 | 1.37 | 70.06 | 19.5 | 0.72 | 0.0136 | <l.q. | 0.07 | 276 | 44 | 78 | 40 | 76 | 26 | 48 | 281 | 118 | 85 | 24 | 21 | 36 | 22
KHM576 | Chong Samrong | Jar | 0.24 | 7.12 | 0.741 | 1.52 | 69.85 | 19.57 | 0.8 | 0.015 | <l.q. | 0.02 | 271 | 44 | 87 | 45 | 77 | 29 | 63 | 282 | 108 | 111 | 29 | 21 | 31 | 22
KHM542 | Teuk Lech | Jar | 0.19 | 7.62 | 0.789 | 1.65 | 69.13 | 19.66 | 0.79 | 0.0131 | <l.q. | 0.04 | 265 | 36 | 89 | 40 | 87 | 22 | 41 | 275 | 123 | 60 | 23 | 19 | 30 | 22
KHM557 | Chong Samrong | Rim of jar | 0.23 | 7.2 | 0.788 | 1.45 | 69.72 | 19.78 | 0.67 | 0.0137 | <l.q. | 0.04 | 286 | 44 | 75 | 32 | 80 | 18 | 41 | 264 | 123 | 71 | 18 | 21 | 39 | 16
KHM577 | Chong Samrong | Bottom of jar | 0.1 | 6.29 | 0.747 | 1.39 | 69.73 | 20.82 | 0.74 | 0.0117 | <l.q. | 0.03 | 280 | 38 | 84 | 56 | 80 | 32 | 47 | 248 | 109 | 87 | 19 | 18 | 41 | 14
KHM357 | Torp Chey | Biscuit? | 0.25 | 6.27 | 0.807 | 1.14 | 70.93 | 19.85 | 0.59 | 0.0125 | <l.q. | 0.05 | 269 | 48 | 60 | 25 | 81 | 12 | 24 | 248 | 101 | 28 | 18 | 17 | 40 | 18
KHM562 | Chong Samrong | Rim of bottle, biscuit | 0.35 | 5.78 | 0.808 | 1.24 | 71.01 | 19.98 | 0.71 | 0.0101 | <l.q. | 0.01 | 278 | 55 | 71 | 28 | 81 | 9 | 24 | 309 | 108 | 32 | 16 | 17 | 36 | 15
KHM172 | Torp Chey | Jar | 0.29 | 7.09 | 0.753 | 1.24 | 70.15 | 19.48 | 0.77 | 0.013 | <l.q. | 0.04 | 267 | 59 | 67 | 33 | 69 | 30 | 31 | 314 | 139 | 67 | 23 | 18 | 33 | 30
KHM354 | Torp Chey | Rim of bottle | 0.35 | 7.09 | 0.763 | 1.24 | 69.59 | 20.12 | 0.67 | 0.0096 | <l.q. | 0.05 | 258 | 67 | 67 | 27 | 84 | 15 | 44 | 288 | 123 | 70 | 19 | 16 | 47 | 17
KHM549 | Veal Svay | Rim of bottle | 0.23 | 7.34 | 0.822 | 1.67 | 67.72 | 21.32 | 0.78 | 0.0103 | <l.q. | 0.02 | 257 | 35 | 88 | 37 | 82 | 16 | 24 | 211 | 127 | 24 | 18 | 19 | 28 | 19
KHM570 | Chong Samrong | Rim of jar | 0.3 | 7.99 | 0.82 | 1.48 | 67.35 | 21.18 | 0.75 | 0.0106 | <l.q. | 0.02 | 257 | 38 | 80 | 33 | 86 | 18 | 24 | 238 | 132 | 47 | 15 | 20 | 29 | 19
KHM566 | Chong Samrong | Rim of jar | 0.14 | 8.5 | 0.84 | 1.72 | 66.56 | 21.29 | 0.82 | 0.0109 | <l.q. | 0.02 | 242 | 38 | 95 | 41 | 81 | 18 | 35 | 255 | 114 | 52 | 19 | 20 | 40 | 21
KHM558 | Chong Samrong | Rim of jar | 0.17 | 7.63 | 0.776 | 1.71 | 68.15 | 20.59 | 0.84 | 0.0127 | <l.q. | 0.02 | 228 | 41 | 95 | 39 | 79 | 25 | 36 | 250 | 115 | 49 | 16 | 20 | 35 | 23
KHM359 | Torp Chey | Non identified | 0.15 | 8.2 | 0.805 | 1.59 | 69.04 | 19.43 | 0.64 | 0.0114 | <l.q. | 0.03 | 258 | 36 | 81 | 31 | 82 | 10 | 24 | 242 | 115 | 27 | 17 | 18 | 36 | 24
KHM550 | Veal Svay | Rim of jar | 0.16 | 6.99 | 0.766 | 1.45 | 68.69 | 21.15 | 0.64 | 0.0093 | <l.q. | 0.03 | 246 | 40 | 78 | 27 | 78 | 14 | 24 | 232 | 129 | 65 | 17 | 17 | 47 | 11
KHM555 | Veal Svay | Jar | 0.16 | 8.7 | 0.758 | 1.43 | 67.55 | 20.64 | 0.63 | 0.0103 | <l.q. | 0.03 | 229 | 39 | 75 | 29 | 86 | 12 | 39 | 237 | 131 | 65 | 16 | 17 | 43 | 16
KHM170 | Torp Chey | Jar | 0.36 | 7.58 | 0.77 | 1.34 | 68.58 | 20.46 | 0.72 | 0.0106 | <l.q. | 0.05 | 257 | 45 | 67 | 29 | 73 | 16 | 22 | 224 | 135 | 58 | 20 | 16 | 34 | 19
KHM573 | Chong Samrong | Rim of jar | 0.09 | 7.15 | 0.797 | 1.28 | 67.65 | 22.32 | 0.6 | 0.009 | <l.q. | 0.01 | 234 | 26 | 73 | 27 | 85 | 18 | 24 | 151 | 135 | 35 | 16 | 16 | 38 | 16
KHM541 | Teuk Lech | Jar | 0.08 | 7.54 | 0.779 | 1.29 | 68.1 | 21.53 | 0.57 | 0.0104 | <l.q. | 0.02 | 261 | 26 | 71 | 24 | 84 | 8 | 24 | 202 | 131 | 24 | 16 | 18 | 24 | 13
KHM356 | Torp Chey | Biscuit?? | 0.16 | 6.39 | 0.826 | 1.47 | 68.04 | 22.3 | 0.66 | 0.009 | <l.q. | 0.05 | 246 | 38 | 72 | 28 | 81 | 11 | 46 | 237 | 106 | 46 | 16 | 17 | 34 | 19
KHM553 | Veal Svay | Jar | 0.14 | 10.06 | 0.755 | 1.51 | 66.07 | 20.66 | 0.65 | 0.0085 | <l.q. | 0.03 | 242 | 39 | 78 | 30 | 88 | 20 | 31 | 244 | 152 | 64 | 18 | 18 | 48 | 16
KHM365 | Torp Chey | Non identified | 0.38 | 6.9 | 0.774 | 1.7 | 69.46 | 19.57 | 1.04 | 0.0179 | <l.q. | 0.03 | 256 | 47 | 93 | 62 | 82 | 38 | 45 | 285 | 124 | 79 | 26 | 18 | 39 | 21
KHM544 | Teuk Lech | Jar | 0.36 | 7.54 | 0.748 | 1.64 | 68.83 | 19.68 | 1.01 | 0.0156 | <l.q. | 0.05 | 254 | 47 | 93 | 66 | 79 | 43 | 65 | 310 | 125 | 111 | 44 | 20 | 34 | 31
KHM571 | Chong Samrong | Rim of jar | 0.36 | 7.57 | 0.742 | 1.44 | 69.54 | 19.19 | 1.01 | 0.0188 | <l.q. | 0.02 | 261 | 50 | 84 | 49 | 76 | 32 | 43 | 259 | 107 | 73 | 31 | 15 | 35 | 22
KHM578 | Chong Samrong | Jar | 0.46 | 8.32 | 0.749 | 1.51 | 68.42 | 19.45 | 0.91 | 0.0211 | <l.q. | 0.02 | 256 | 50 | 85 | 59 | 77 | 37 | 58 | 355 | 121 | 149 | 43 | 17 | 36 | 27
KHM579 | Chong Samrong | Jar | 0.48 | 8.26 | 0.742 | 1.46 | 68.76 | 19.23 | 0.9 | 0.0163 | <l.q. | 0.02 | 251 | 50 | 80 | 61 | 77 | 34 | 81 | 342 | 122 | 110 | 41 | 15 | 43 | 25
KHM546 | Teuk Lech | Jar | 0.39 | 8.11 | 0.74 | 1.2 | 69 | 19.61 | 0.76 | 0.0221 | <l.q. | 0.04 | 247 | 40 | 73 | 52 | 82 | 36 | 32 | 291 | 117 | 90 | 22 | 18 | 40 | 19
KHM580 | Chong Samrong | Jar | 0.44 | 7.95 | 0.768 | 1.43 | 68.22 | 20.23 | 0.82 | 0.012 | <l.q. | 0.01 | 258 | 51 | 79 | 48 | 81 | 39 | 67 | 307 | 124 | 116 | 32 | 15 | 45 | 29
KHM554 | Veal Svay | Jar | 0.28 | 7.59 | 0.789 | 1.26 | 67.97 | 21.09 | 0.86 | 0.0131 | <l.q. | 0.02 | 238 | 53 | 80 | 56 | 85 | 38 | 54 | 291 | 123 | 92 | 23 | 14 | 36 | 31
KHM551 | Veal Svay | Jar | 0.37 | 7.7 | 0.739 | 1.36 | 69.65 | 19.2 | 0.83 | 0.0115 | <l.q. | 0.01 | 249 | 36 | 77 | 59 | 73 | 43 | 81 | 264 | 116 | 113 | 40 | 17 | 37 | 33
KHM177 | Torp Chey | Jar | 0.37 | 7.31 | 0.768 | 1.63 | 67.91 | 20.89 | 0.88 | 0.0131 | <l.q. | 0.06 | 238 | 52 | 84 | 40 | 75 | 27 | 30 | 291 | 114 | 67 | 22 | 18 | 24 | 22
KHM366 | Torp Chey | Non identified | 0.36 | 7.62 | 0.763 | 1.73 | 69.21 | 19.26 | 0.89 | 0.0135 | <l.q. | 0.03 | 246 | 57 | 92 | 50 | 82 | 24 | 33 | 310 | 115 | 72 | 19 | 16 | 43 | 27
KHM543 | Teuk Lech | Jar | 0.48 | 7.63 | 0.739 | 1.5 | 68.28 | 20.42 | 0.8 | 0.0133 | <l.q. | 0.03 | 226 | 58 | 81 | 53 | 83 | 36 | 32 | 290 | 104 | 63 | 21 | 15 | 44 | 31
KHM574 | Chong Samrong | Rim of jar | 0.47 | 7.11 | 0.743 | 1.65 | 67.88 | 21.1 | 0.89 | 0.0143 | <l.q. | 0.03 | 266 | 50 | 105 | 42 | 77 | 26 | 38 | 272 | 109 | 39 | 19 | 18 | 42 | 23
KHM364 | Torp Chey | Rim of bottle | 0.46 | 8.32 | 0.768 | 1.68 | 68.18 | 19.38 | 1.03 | 0.0191 | <l.q. | 0.03 | 244 | 51 | 95 | 61 | 87 | 38 | 48 | 265 | 158 | 79 | 28 | 14 | 38 | 26
KHM173 | Torp Chey | Jar | 0.17 | 7.41 | 0.824 | 1.43 | 66.78 | 22.18 | 0.97 | 0.012 | <l.q. | 0.05 | 290 | 40 | 80 | 50 | 76 | 43 | 46 | 265 | 111 | 80 | 27 | 21 | 28 | 22
KHM575 | Chong Samrong | Rim of jar | 0.29 | 8.5 | 0.878 | 1.42 | 66.69 | 21.32 | 0.75 | 0.0123 | <l.q. | 0.02 | 302 | 41 | 80 | 47 | 93 | 26 | 24 | 274 | 139 | 45 | 20 | 22 | 27 | 20
KHM360 | Torp Chey | Neck of jar | 0.35 | 5.6 | 0.725 | 1.24 | 73.15 | 18.13 | 0.65 | 0.0121 | <l.q. | 0.04 | 297 | 50 | 65 | 29 | 75 | 10 | 24 | 253 | 102 | 68 | 17 | 14 | 44 | 18
KHM361 | Torp Chey | Neck of jar | 0.35 | 6.37 | 0.746 | 1.28 | 71.82 | 18.61 | 0.65 | 0.012 | <l.q. | 0.05 | 299 | 49 | 65 | 29 | 74 | 23 | 55 | 263 | 113 | 61 | 20 | 17 | 40 | 11
KHM564 | Chong Samrong | Rim of jar | 0.28 | 6.37 | 0.668 | 1.06 | 71.56 | 19.26 | 0.64 | 0.0149 | <l.q. | 0.03 | 278 | 46 | 69 | 32 | 73 | 21 | 40 | 278 | 121 | 84 | 21 | 16 | 41 | 17
KHM561 | Chong Samrong | Rim of jar | 0.27 | 5.77 | 0.689 | 1.29 | 73.81 | 17.16 | 0.87 | 0.0166 | <l.q. | 0.02 | 285 | 46 | 73 | 43 | 64 | 23 | 46 | 266 | 91 | 69 | 27 | 16 | 33 | 23
KHM559 | Chong Samrong | Rim of jar | 0.27 | 5.12 | 0.652 | 0.92 | 75.83 | 16.38 | 0.7 | 0.0105 | <l.q. | 0.01 | 268 | 62 | 53 | 30 | 63 | 25 | 24 | 269 | 93 | 41 | 19 | 19 | 35 | 22
KHM178 | Torp Chey | Jar | 0.4 | 6.34 | 0.663 | 1.01 | 71.66 | 19.05 | 0.62 | 0.0136 | 0.08 | 0.07 | 240 | 50 | 50 | 34 | 60 | 23 | 25 | 235 | 91 | 57 | 22 | 16 | 40 | 24
KHM568 | Chong Samrong | Rim of jar | 0.13 | 6.56 | 0.706 | 1.27 | 71.29 | 19.23 | 0.69 | 0.012 | <l.q. | 0.02 | 267 | 31 | 72 | 34 | 75 | 18 | 30 | 210 | 124 | 46 | 17 | 15 | 38 | 18
KHM569 | Chong Samrong | Rim of jar | 0.16 | 6.2 | 0.72 | 0.96 | 72.56 | 18.75 | 0.54 | 0.0093 | <l.q. | 0.01 | 245 | 30 | 56 | 26 | 72 | 22 | 24 | 181 | 105 | 42 | 17 | 18 | 36 | 12
KHM560 | Chong Samrong | Rim of jar | 0.46 | 5.53 | 0.702 | 0.95 | 71.4 | 20.27 | 0.57 | 0.0121 | <l.q. | 0.01 | 251 | 27 | 63 | 39 | 73 | 26 | 24 | 170 | 112 | 43 | 18 | 13 | 39 | 28
KHM552 | Veal Svay | Jar | 0.49 | 6.32 | 0.719 | 1.08 | 71.13 | 19.34 | 0.76 | 0.0123 | <l.q. | 0.02 | 251 | 61 | 64 | 41 | 71 | 27 | 52 | 390 | 96 | 61 | 27 | 16 | 38 | 15
KHM358 | Torp Chey | Non identified | 0.48 | 4.97 | 0.75 | 1 | 71.4 | 20.53 | 0.7 | 0.0173 | <l.q. | 0.02 | 259 | 58 | 56 | 31 | 73 | 26 | 54 | 342 | 110 | 67 | 29 | 15 | 36 | 19
KHM352 | Torp Chey | Jar | 0.48 | 7.27 | 0.79 | 2.01 | 68.65 | 19.55 | 1.07 | 0.0162 | <l.q. | 0.03 | 225 | 63 | 101 | 59 | 82 | 29 | 35 | 345 | 125 | 56 | 21 | 20 | 44 | 28
KHM362 | Torp Chey | Non identified | 0.38 | 8.25 | 0.768 | 2.07 | 67.41 | 19.92 | 1.02 | 0.0172 | <l.q. | 0.04 | 213 | 60 | 102 | 52 | 85 | 28 | 45 | 323 | 119 | 77 | 20 | 16 | 42 | 26
KHM166 | Torp Chey | Jar | 0.39 | 8.78 | 0.788 | 2.26 | 65.81 | 20.61 | 1.11 | 0.0148 | <l.q. | 0.05 | 216 | 84 | 112 | 54 | 79 | 26 | 31 | 342 | 118 | 69 | 21 | 21 | 27 | 25
KHM164 | Torp Chey | Jar | 0.28 | 6.99 | 0.794 | 2.42 | 67.4 | 20.72 | 1.07 | 0.0135 | 0.14 | 0.05 | 207 | 53 | 116 | 49 | 69 | 26 | 34 | 308 | 116 | 50 | 20 | 15 | 22 | 27
KHM540 | Teuk Lech | Jar | 0.39 | 8.43 | 0.826 | 2.44 | 65.6 | 21.14 | 1.02 | 0.0113 | <l.q. | 0.02 | 197 | 66 | 122 | 49 | 96 | 15 | 24 | 325 | 130 | 48 | 18 | 16 | 29 | 25
KHM572 | Chong Samrong | Large jar | 0.39 | 6.28 | 0.69 | 1.45 | 72.29 | 17.8 | 0.93 | 0.0219 | <l.q. | 0.02 | 297 | 57 | 87 | 51 | 66 | 40 | 89 | 327 | 96 | 128 | 37 | 14 | 45 | 27
KHM565 | Chong Samrong | Rim of jar | 0.43 | 6.27 | 0.677 | 1.56 | 73.2 | 16.78 | 0.89 | 0.0283 | <l.q. | 0.03 | 308 | 65 | 89 | 55 | 66 | 27 | 77 | 391 | 98 | 115 | 36 | 16 | 35 | 21
KHM363 | Torp Chey | Non identified | 0.44 | 6.85 | 0.692 | 1.72 | 71.4 | 17.63 | 1.02 | 0.0187 | <l.q. | 0.03 | 249 | 66 | 89 | 64 | 69 | 45 | 65 | 364 | 101 | 108 | 33 | 22 | 48 | 22
<l.q. = below quantitative limit
Chemical composition of the five clayey material collected near the kiln sites
Analysis Number | Kiln sites | Short description | CaO | Fe2O3 | TiO2 | K2O | SiO2 | Al2O3 | MgO | MnO | Na2O | P2O5 | Zr | Sr | Rb | Zn | Cr | Ni | La | Ba | V | Ce | Y | Th | Pb | Cu
|  |  | wt% | [9 empty] | Zr: ppm
KHM822 | near Teuk Lek, outcrop 1 | yellowish beige clay | 0.53 | 7.19 | 0.725 | 1.2 | 65.66 | 23.03 | 1.08 | 0.0333 | 0.35 | 0.02 | 271 | 72 | 68 | 52 | 89 | 51 | 147 | 669 | 104 | 189 | 71 | 19 | 20 | 24
KHM823 | near Teuk Lek, outcrop 2 | reddish beige clay with red nodules | 0.29 | 8.43 | 0.655 | 0.63 | 67.83 | 21.33 | 0.63 | 0.0598 | <l.q. | 0.02 | 265 | 29 | 53 | 40 | 77 | 38 | 52 | 361 | 97 | 118 | 29 | 13 | 37 | 22
KHM824 | near Teuk Lek, outcrop 3 | yellowish beige clay | 0.72 | 9.27 | 0.725 | 1.39 | 56.34 | 29.39 | 1.53 | 0.0466 | 0.36 | 0.02 | 147 | 74 | 84 | 93 | 85 | 61 | 173 | 868 | 111 | 125 | 79 | 20 | 19 | 21
KHM825 | Chong Samrong, outcrop 1 | pinkish beige clay | 0.07 | 3.12 | 1.156 | 0.31 | 83.98 | 10.91 | 0.25 | 0.0873 | <l.q. | 0.02 | 402 | 29 | 31 | 17 | 45 | 15 | 15 | 127 | 70 | 47 | 23 | 10 | 14 | 30
KHM826 | Chong Samrong, outcrop 2 | pinkish beige clay | 0.07 | 2.7 | 1.149 | 0.3 | 84.89 | 10.47 | 0.25 | 0.075 | <l.q. | 0.02 | 395 | 28 | 35 | 15 | 40 | 13 | 16 | 124 | 64 | 38 | 22 | 17 | 11 | 32

## Feuil2
Le cahier dans l'ordre de la grappe
NUMERO | PROV | DESCR
KHM547 | Teuk Lech | Jar
KHM548 | Teuk Lech | Jar
KHM168 | Torp Chey | Jar
KHM169 | Torp Chey | Jar
KHM174 | Torp Chey | Jar
KHM167 | Torp Chey | Jar
KHM176 | Torp Chey | Jar
KHM171 | Torp Chey | Jar
KHM175 | Torp Chey | Jar
KHM165 | Torp Chey | Jar
KHM563 | Chong Samrong | Bottle, biscuit
KHM556 | Chong Samrong | Jar
KHM353 | Torp Chey | Non identified
KHM545 | Teuk Lech | Jar
KHM576 | Chong Samrong | Jar
KHM542 | Teuk Lech | Jar
KHM557 | Chong Samrong | Rim of jar
KHM577 | Chong Samrong | Bottom of jar
KHM357 | Torp Chey | Biscuit?
KHM562 | Chong Samrong | Rm of bottle, biscuit
KHM172 | Torp Chey | Jar
KHM354 | Torp Chey | Rim of bottle
KHM549 | Veal Svay | Rim of bottle
KHM570 | Chong Samrong | Rim of jar
KHM566 | Chong Samrong | Rim of jar
KHM558 | Chong Samrong | Rim of jar
KHM359 | Torp Chey | Non identified
KHM550 | Veal Svay | Rim of jar
KHM555 | Veal Svay | Jar
KHM170 | Torp Chey | Jar
KHM573 | Chong Samrong | Rim of jar
KHM541 | Teuk Lech | Jar
KHM356 | Torp Chey | Biscuit??
KHM553 | Veal Svay | Jar
KHM365 | Torp Chey | Non identified
KHM544 | Teuk Lech | Jar
KHM571 | Chong Samrong | Rim of jar
KHM578 | Chong Samrong | Jar
KHM579 | Chong Samrong | Jar
KHM546 | Teuk Lech | Jar
KHM580 | Chong Samrong | Jar
KHM554 | Veal Svay | Jar
KHM551 | Veal Svay | Jar
KHM177 | Torp Chey | Jar
KHM366 | Torp Chey | Non identified
KHM543 | Teuk Lech | Jar
KHM574 | Chong Samrong | Rim of jar
KHM364 | Torp Chey | Rim of bottle
KHM173 | Torp Chey | Jar
KHM575 | Chong Samrong | Rim of jar
KHM360 | Torp Chey | Neck of jar
KHM361 | Torp Chey | Neck of jar
KHM564 | Chong Samrong | Rim of jar
KHM561 | Chong Samrong | Rim of jar
KHM559 | Chong Samrong | Rim of jar
KHM178 | Torp Chey | Jar
KHM568 | Chong Samrong | Rim of jar
KHM569 | Chong Samrong | Rim of jar
KHM560 | Chong Samrong | Rim of jar
KHM552 | Veal Svay | Jar
KHM358 | Torp Chey | Non identified
KHM352 | Torp Chey | Jar
KHM362 | Torp Chey | Non identified
KHM166 | Torp Chey | Jar
KHM164 | Torp Chey | Jar
KHM540 | Teuk Lech | Jar
KHM572 | Chong Samrong | Large jar
KHM565 | Chong Samrong | Rim of jar
KHM363 | Torp Chey | Non identified