## Figure 2.c
Binding enerdy / eV | Au-VHH-72-C13
297.8 | 22842 | 22842 | 22842 | 22842 | 22842 | 22842
297.7 | 22898 | 22898 | 22898 | 22898 | 22898 | 22898
297.6 | 22649 | 22649 | 22649 | 22649 | 22649 | 22649
297.5 | 22644 | 22644 | 22644 | 22644 | 22644 | 22644
297.4 | 22538 | 22538 | 22538 | 22538 | 22538 | 22538
297.3 | 22691 | 22691 | 22691 | 22691 | 22691 | 22691
297.2 | 22694 | 22694 | 22694 | 22694 | 22694 | 22694
297.1 | 22667 | 22667 | 22667 | 22667 | 22667 | 22667
297 | 22881 | 22881 | 22881 | 22881 | 22881 | 22881
296.9 | 22577 | 22577 | 22577 | 22577 | 22577 | 22577
296.8 | 22487 | 22487 | 22487 | 22487 | 22487 | 22487
296.7 | 22752 | 22752 | 22752 | 22752 | 22752 | 22752
296.6 | 22814 | 22814 | 22814 | 22814 | 22814 | 22814
296.5 | 22953 | 22953 | 22953 | 22953 | 22953 | 22953
296.4 | 22629 | 22629 | 22629 | 22629 | 22629 | 22629
296.3 | 22608 | 22608 | 22608 | 22608 | 22608 | 22608
296.2 | 22652 | 22652 | 22652 | 22652 | 22652 | 22652
296.1 | 22506 | 22506 | 22506 | 22506 | 22506 | 22506
296 | 22599 | 22599 | 22599 | 22599 | 22599 | 22599
295.9 | 22611 | 22611 | 22611 | 22611 | 22611 | 22611
295.8 | 22431 | 22431 | 22431 | 22431 | 22431 | 22431
295.7 | 22369 | 22369 | 22369 | 22369 | 22369 | 22369
295.6 | 22550 | 22550 | 22550 | 22550 | 22550 | 22550
295.5 | 22689 | 22689 | 22689 | 22689 | 22689 | 22689
295.4 | 22669 | 22669 | 22669 | 22669 | 22669 | 22669
295.3 | 22392 | 22392 | 22392 | 22392 | 22392 | 22392
295.2 | 22677 | 22677 | 22677 | 22677 | 22677 | 22677
295.1 | 22381 | 22381 | 22381 | 22381 | 22381 | 22381
295 | 22520 | 22520 | 22520 | 22520 | 22520 | 22520
294.9 | 22261 | 22261 | 22261 | 22261 | 22261 | 22261
294.8 | 22318 | 22318 | 22318 | 22318 | 22318 | 22318
294.7 | 22410 | 22410 | 22410 | 22410 | 22410 | 22410
294.6 | 22470 | 22470 | 22470 | 22470 | 22470 | 22470
294.5 | 22132 | 22132 | 22132 | 22132 | 22132 | 22132
294.4 | 22583 | 22583 | 22583 | 22583 | 22583 | 22583
294.3 | 22560 | 22560 | 22560 | 22560 | 22560 | 22560
294.2 | 22318 | 22318 | 22318 | 22318 | 22318 | 22318
294.1 | 22278 | 22278 | 22278 | 22278 | 22278 | 22278
294 | 22513 | 22513 | 22513 | 22513 | 22513 | 22513
293.9 | 22334 | 22334 | 22334 | 22334 | 22334 | 22334
293.8 | 22402 | 22402 | 22402 | 22402 | 22402 | 22402
293.7 | 22520 | 22520 | 22520 | 22520 | 22520 | 22520
293.6 | 22617 | 22617 | 22617 | 22617 | 22617 | 22617
293.5 | 22667 | 22667 | 22667 | 22667 | 22667 | 22667
293.4 | 22536 | 22536 | 22536 | 22536 | 22536 | 22536
293.3 | 22442 | 22442 | 22442 | 22442 | 22442 | 22442
293.2 | 22226 | 22226 | 22226 | 22226 | 22226 | 22226
293.1 | 22251 | 22251 | 22251 | 22251 | 22251 | 22251
293 | 22553 | 22553 | 22553 | 22553 | 22553 | 22553
292.9 | 22460 | 22460 | 22460 | 22460 | 22460 | 22460
292.8 | 22297 | 22297 | 22297 | 22297 | 22297 | 22297
292.7 | 22527 | 22527 | 22527 | 22527 | 22527 | 22527
292.6 | 22410 | 22410 | 22410 | 22410 | 22410 | 22410
292.5 | 22592 | 22592 | 22592 | 22592 | 22592 | 22592
292.4 | 22367 | 22367 | 22367 | 22367 | 22367 | 22367
292.3 | 22301 | 22301 | 22301 | 22301 | 22301 | 22301
292.2 | 22190 | 22190 | 22190 | 22190 | 22190 | 22190
292.1 | 22490 | 22490 | 22490 | 22490 | 22490 | 22490
292 | 22746 | 22746 | 22746 | 22746 | 22746 | 22746
291.9 | 22576 | 22576 | 22576 | 22576 | 22576 | 22576
291.8 | 22614 | 22614 | 22614 | 22615 | 22614 | 22615
291.7 | 22476 | 22476 | 22476 | 22476 | 22476 | 22476
291.6 | 22326 | 22326 | 22326 | 22326 | 22326 | 22326
291.5 | 22662 | 22662 | 22662 | 22663 | 22662 | 22663
291.4 | 22253 | 22253 | 22253 | 22255 | 22253 | 22255
291.3 | 22307 | 22307 | 22307 | 22309 | 22307 | 22309
291.2 | 22512 | 22512 | 22512 | 22517 | 22512 | 22517
291.1 | 22398 | 22398 | 22398 | 22404 | 22398 | 22404
291 | 22266 | 22349 | 22349 | 22359 | 22349 | 22359
290.9 | 22383 | 22344 | 22344 | 22358 | 22344 | 22358
290.8 | 22236 | 22338 | 22338 | 22360 | 22338 | 22360
290.7 | 22271 | 22333 | 22333 | 22365 | 22333 | 22365
290.6 | 22484 | 22328 | 22328 | 22374 | 22328 | 22374
290.5 | 22742 | 22323 | 22323 | 22389 | 22323 | 22389
290.4 | 22516 | 22318 | 22318 | 22411 | 22318 | 22411
290.3 | 22397 | 22313 | 22313 | 22443 | 22313 | 22443
290.2 | 22577 | 22307 | 22307 | 22486 | 22307 | 22486
290.1 | 22606 | 22302 | 22302 | 22545 | 22302 | 22545
290 | 22856 | 22297 | 22297 | 22624 | 22297 | 22624
289.9 | 23100 | 22292 | 22292 | 22725 | 22292 | 22725
289.8 | 23198 | 22286 | 22286 | 22852 | 22286 | 22852
289.7 | 23338 | 22281 | 22281 | 23012 | 22281 | 23012
289.6 | 23657 | 22276 | 22276 | 23206 | 22276 | 23206
289.5 | 23427 | 22271 | 22271 | 23438 | 22271 | 23438
289.4 | 23841 | 22266 | 22266 | 23710 | 22266 | 23710
289.3 | 24006 | 22260 | 22261 | 24021 | 22260 | 24022
289.2 | 24239 | 22255 | 22256 | 24369 | 22255 | 24369
289.1 | 24657 | 22250 | 22251 | 24746 | 22250 | 24747
289 | 24749 | 22245 | 22246 | 25144 | 22245 | 25145
288.9 | 25212 | 22240 | 22243 | 25547 | 22240 | 25550
288.8 | 25803 | 22234 | 22240 | 25941 | 22234 | 25946
288.7 | 26194 | 22229 | 22238 | 26303 | 22229 | 26312
288.6 | 26539 | 22224 | 22239 | 26615 | 22224 | 26630
288.5 | 26924 | 22219 | 22244 | 26857 | 22219 | 26882
288.4 | 27184 | 22214 | 22255 | 27010 | 22214 | 27051
288.3 | 27204 | 22209 | 22275 | 27067 | 22208 | 27133
288.2 | 27482 | 22204 | 22308 | 27021 | 22203 | 27126
288.1 | 27268 | 22199 | 22359 | 26874 | 22198 | 27036
288 | 26934 | 22194 | 22438 | 26639 | 22193 | 26886
287.9 | 27009 | 22190 | 22551 | 26331 | 22188 | 26697
287.8 | 26528 | 22187 | 22713 | 25965 | 22183 | 26500
287.7 | 26071 | 22185 | 22934 | 25566 | 22177 | 26330
287.6 | 25997 | 22184 | 23231 | 25153 | 22172 | 26223
287.5 | 25896 | 22187 | 23616 | 24743 | 22167 | 26211
287.4 | 26001 | 22193 | 24103 | 24350 | 22162 | 26322
287.3 | 26433 | 22207 | 24698 | 23985 | 22157 | 26576
287.2 | 27066 | 22230 | 25400 | 23656 | 22151 | 26983
287.1 | 27682 | 22267 | 26197 | 23366 | 22146 | 27538
287 | 28438 | 22324 | 27062 | 23115 | 22141 | 28218
286.9 | 29106 | 22408 | 27950 | 22903 | 22136 | 28990
286.8 | 29870 | 22530 | 28804 | 22727 | 22131 | 29800
286.7 | 30568 | 22703 | 29552 | 22582 | 22125 | 30586
286.6 | 31446 | 22941 | 30125 | 22466 | 22120 | 31292
286.5 | 31763 | 23263 | 30464 | 22374 | 22115 | 31871
286.4 | 32141 | 23692 | 30530 | 22300 | 22110 | 32302
286.3 | 32440 | 24245 | 30316 | 22244 | 22105 | 32595
286.2 | 32950 | 24950 | 29846 | 22199 | 22099 | 32797
286.1 | 32999 | 25823 | 29169 | 22165 | 22094 | 32969
286 | 33056 | 26877 | 28351 | 22139 | 22089 | 33188
285.9 | 33212 | 28123 | 27462 | 22118 | 22084 | 33537
285.8 | 34143 | 29545 | 26569 | 22102 | 22079 | 34059
285.7 | 35184 | 31119 | 25722 | 22089 | 22073 | 34783
285.6 | 35807 | 32795 | 24958 | 22079 | 22068 | 35695
285.5 | 37023 | 34500 | 24296 | 22070 | 22063 | 36741
285.4 | 37763 | 36142 | 23744 | 22062 | 22058 | 37833
285.3 | 38656 | 37615 | 23298 | 22056 | 22053 | 38864
285.2 | 39591 | 38817 | 22948 | 22049 | 22047 | 39719
285.1 | 40384 | 39630 | 22680 | 22043 | 22042 | 40268
285 | 40277 | 40002 | 22479 | 22038 | 22037 | 40445
284.9 | 40108 | 39895 | 22332 | 22032 | 22032 | 40196
284.8 | 39669 | 39306 | 22227 | 22027 | 22027 | 39507
284.7 | 38266 | 38306 | 22152 | 22022 | 22021 | 38437
284.6 | 36622 | 36964 | 22100 | 22016 | 22016 | 37048
284.5 | 35576 | 35392 | 22064 | 22011 | 22011 | 35445
284.4 | 33726 | 33700 | 22038 | 22006 | 22006 | 33732
284.3 | 32469 | 31987 | 22020 | 22001 | 22001 | 32007
284.2 | 30824 | 30338 | 22007 | 21995 | 21995 | 30350
284.1 | 29157 | 28813 | 21997 | 21990 | 21990 | 28820
284 | 27732 | 27458 | 21989 | 21985 | 21985 | 27462
283.9 | 26159 | 26284 | 21982 | 21980 | 21980 | 26286
283.8 | 24867 | 25298 | 21976 | 21975 | 21975 | 25300
283.7 | 23970 | 24492 | 21970 | 21969 | 21969 | 24493
283.6 | 23540 | 23843 | 21965 | 21964 | 21964 | 23844
283.5 | 22951 | 23338 | 21959 | 21959 | 21959 | 23338
283.4 | 22524 | 22948 | 21954 | 21954 | 21954 | 22948
283.3 | 22411 | 22653 | 21949 | 21949 | 21949 | 22654
283.2 | 22542 | 22436 | 21943 | 21943 | 21943 | 22437
283.1 | 22278 | 22277 | 21938 | 21938 | 21938 | 22277
283 | 22167 | 22162 | 21933 | 21933 | 21933 | 22162
282.9 | 21889 | 22081 | 21928 | 21928 | 21928 | 22081
282.8 | 21847 | 22023 | 21923 | 21923 | 21923 | 22023
282.7 | 21801 | 21982 | 21917 | 21917 | 21917 | 21982
282.6 | 21873 | 21953 | 21912 | 21912 | 21912 | 21953
282.5 | 21898 | 21933 | 21907 | 21907 | 21907 | 21933
282.4 | 22074 | 21918 | 21902 | 21902 | 21902 | 21918
282.3 | 21842 | 21906 | 21897 | 21897 | 21897 | 21906
282.2 | 21947 | 21897 | 21892 | 21892 | 21892 | 21897
282.1 | 21886 | 21889 | 21886 | 21886 | 21886 | 21889
282 | 21986 | 21987 | 21986 | 21986 | 21986 | 21987
281.9 | 21879 | 21880 | 21879 | 21879 | 21879 | 21880
281.8 | 22044 | 22045 | 22044 | 22044 | 22044 | 22045
281.7 | 21779 | 21779 | 21779 | 21779 | 21779 | 21779
281.6 | 21907 | 21907 | 21907 | 21907 | 21907 | 21907
281.5 | 21876 | 21876 | 21876 | 21876 | 21876 | 21876
281.4 | 22020 | 22020 | 22020 | 22020 | 22020 | 22020
281.3 | 22029 | 22029 | 22029 | 22029 | 22029 | 22029
281.2 | 22047 | 22047 | 22047 | 22047 | 22047 | 22047
281.1 | 21802 | 21802 | 21802 | 21802 | 21802 | 21802
281 | 21749 | 21749 | 21749 | 21749 | 21749 | 21749
280.9 | 21531 | 21531 | 21531 | 21531 | 21531 | 21531
280.8 | 21774 | 21774 | 21774 | 21774 | 21774 | 21774
280.7 | 21842 | 21842 | 21842 | 21842 | 21842 | 21842
280.6 | 21747 | 21747 | 21747 | 21747 | 21747 | 21747
280.5 | 22009 | 22009 | 22009 | 22009 | 22009 | 22009
280.4 | 21726 | 21726 | 21726 | 21726 | 21726 | 21726
280.3 | 21823 | 21823 | 21823 | 21823 | 21823 | 21823
280.2 | 22082 | 22082 | 22082 | 22082 | 22082 | 22082
280.1 | 21944 | 21944 | 21944 | 21944 | 21944 | 21944
280 | 21799 | 21799 | 21799 | 21799 | 21799 | 21799
279.9 | 21929 | 21929 | 21929 | 21929 | 21929 | 21929
279.8 | 21978 | 21978 | 21978 | 21978 | 21978 | 21978
279.7 | 21810 | 21810 | 21810 | 21810 | 21810 | 21810
279.6 | 21649 | 21649 | 21649 | 21649 | 21649 | 21649
279.5 | 21991 | 21991 | 21991 | 21991 | 21991 | 21991
279.4 | 21577 | 21577 | 21577 | 21577 | 21577 | 21577
279.3 | 21720 | 21720 | 21720 | 21720 | 21720 | 21720
279.2 | 21898 | 21898 | 21898 | 21898 | 21898 | 21898
279.1 | 21857 | 21857 | 21857 | 21857 | 21857 | 21857
279 | 21783 | 21783 | 21783 | 21783 | 21783 | 21783
278.9 | 21754 | 21754 | 21754 | 21754 | 21754 | 21754
278.8 | 21852 | 21852 | 21852 | 21852 | 21852 | 21852
278.7 | 21986 | 21986 | 21986 | 21986 | 21986 | 21986
278.6 | 21903 | 21903 | 21903 | 21903 | 21903 | 21903
278.5 | 21968 | 21968 | 21968 | 21968 | 21968 | 21968
278.4 | 21920 | 21920 | 21920 | 21920 | 21920 | 21920
278.3 | 21673 | 21673 | 21673 | 21673 | 21673 | 21673
278.2 | 21912 | 21912 | 21912 | 21912 | 21912 | 21912
278.1 | 21892 | 21892 | 21892 | 21892 | 21892 | 21892
278 | 21793 | 21793 | 21793 | 21793 | 21793 | 21793
277.9 | 21744 | 21744 | 21744 | 21744 | 21744 | 21744
277.8 | 21968 | 21968 | 21968 | 21968 | 21968 | 21968

## Figure 2.d
Binding enerdy / eV | Au-PEG6-VHH-72-C13
296.9 | 67778 | 67778 | 67778 | 67778 | 67778 | 67778
296.8 | 67348 | 67348 | 67348 | 67348 | 67348 | 67348
296.7 | 67402 | 67402 | 67402 | 67402 | 67402 | 67402
296.6 | 67423 | 67423 | 67423 | 67423 | 67423 | 67423
296.5 | 67393 | 67393 | 67393 | 67393 | 67393 | 67393
296.4 | 67613 | 67613 | 67613 | 67613 | 67613 | 67613
296.3 | 67783 | 67783 | 67783 | 67783 | 67783 | 67783
296.2 | 67243 | 67243 | 67243 | 67243 | 67243 | 67243
296.1 | 67450 | 67450 | 67450 | 67450 | 67450 | 67450
296 | 67325 | 67325 | 67325 | 67325 | 67325 | 67325
295.9 | 67515 | 67515 | 67515 | 67515 | 67515 | 67515
295.8 | 67732 | 67732 | 67732 | 67732 | 67732 | 67732
295.7 | 67495 | 67495 | 67495 | 67495 | 67495 | 67495
295.6 | 67487 | 67487 | 67487 | 67487 | 67487 | 67487
295.5 | 67153 | 67153 | 67153 | 67153 | 67153 | 67153
295.4 | 67107 | 67107 | 67107 | 67107 | 67107 | 67107
295.3 | 67413 | 67413 | 67413 | 67413 | 67413 | 67413
295.2 | 67010 | 67010 | 67010 | 67010 | 67010 | 67010
295.1 | 67305 | 67305 | 67305 | 67305 | 67305 | 67305
295 | 67182 | 67182 | 67182 | 67182 | 67182 | 67182
294.9 | 67228 | 67228 | 67228 | 67228 | 67228 | 67228
294.8 | 67453 | 67453 | 67453 | 67453 | 67453 | 67453
294.7 | 67192 | 67192 | 67192 | 67192 | 67192 | 67192
294.6 | 67263 | 67263 | 67263 | 67263 | 67263 | 67263
294.5 | 66978 | 66978 | 66978 | 66978 | 66978 | 66978
294.4 | 67170 | 67170 | 67170 | 67170 | 67170 | 67170
294.3 | 67457 | 67457 | 67457 | 67457 | 67457 | 67457
294.2 | 67277 | 67277 | 67277 | 67277 | 67277 | 67277
294.1 | 67362 | 67362 | 67362 | 67362 | 67362 | 67362
294 | 67150 | 67150 | 67150 | 67150 | 67150 | 67150
293.9 | 67200 | 67200 | 67200 | 67200 | 67200 | 67200
293.8 | 67505 | 67505 | 67505 | 67505 | 67505 | 67505
293.7 | 67525 | 67525 | 67525 | 67525 | 67525 | 67525
293.6 | 67348 | 67348 | 67348 | 67348 | 67348 | 67348
293.5 | 67175 | 67175 | 67175 | 67175 | 67175 | 67175
293.4 | 67223 | 67223 | 67223 | 67223 | 67223 | 67223
293.3 | 67477 | 67477 | 67477 | 67477 | 67477 | 67477
293.2 | 67205 | 67205 | 67205 | 67205 | 67205 | 67205
293.1 | 67347 | 67347 | 67347 | 67347 | 67347 | 67347
293 | 66927 | 66927 | 66927 | 66927 | 66927 | 66927
292.9 | 67132 | 67132 | 67132 | 67132 | 67132 | 67132
292.8 | 67298 | 67298 | 67298 | 67298 | 67298 | 67298
292.7 | 67322 | 67322 | 67322 | 67322 | 67322 | 67322
292.6 | 67252 | 67252 | 67252 | 67252 | 67252 | 67252
292.5 | 67238 | 67238 | 67238 | 67238 | 67238 | 67238
292.4 | 67135 | 67135 | 67135 | 67135 | 67135 | 67135
292.3 | 67185 | 67185 | 67185 | 67185 | 67185 | 67185
292.2 | 67352 | 67352 | 67352 | 67352 | 67352 | 67352
292.1 | 67355 | 67355 | 67355 | 67355 | 67355 | 67355
292 | 67203 | 67203 | 67203 | 67203 | 67203 | 67203
291.9 | 67547 | 67547 | 67547 | 67547 | 67547 | 67547
291.8 | 67527 | 67527 | 67527 | 67527 | 67527 | 67527
291.7 | 67150 | 67150 | 67150 | 67150 | 67150 | 67150
291.6 | 67383 | 67383 | 67383 | 67383 | 67383 | 67383
291.5 | 67310 | 67310 | 67310 | 67310 | 67310 | 67310
291.4 | 67323 | 67323 | 67323 | 67324 | 67323 | 67324
291.3 | 66927 | 66927 | 66927 | 66928 | 66927 | 66928
291.2 | 67092 | 67092 | 67092 | 67093 | 67092 | 67093
291.1 | 66997 | 66997 | 66997 | 67000 | 66997 | 67000
291 | 67518 | 67518 | 67518 | 67523 | 67518 | 67523
290.9 | 66977 | 66977 | 66977 | 66984 | 66977 | 66984
290.8 | 67275 | 67074 | 67074 | 67086 | 67074 | 67086
290.7 | 66970 | 67073 | 67073 | 67092 | 67073 | 67092
290.6 | 66995 | 67072 | 67072 | 67102 | 67072 | 67102
290.5 | 67543 | 67071 | 67071 | 67117 | 67071 | 67117
290.4 | 67430 | 67069 | 67069 | 67140 | 67069 | 67140
290.3 | 67232 | 67068 | 67068 | 67174 | 67068 | 67174
290.2 | 67662 | 67067 | 67067 | 67221 | 67067 | 67221
290.1 | 67607 | 67066 | 67066 | 67289 | 67066 | 67289
290 | 67808 | 67065 | 67065 | 67381 | 67065 | 67381
289.9 | 67932 | 67064 | 67064 | 67508 | 67064 | 67508
289.8 | 68133 | 67063 | 67063 | 67674 | 67063 | 67674
289.7 | 68205 | 67062 | 67062 | 67892 | 67062 | 67892
289.6 | 68185 | 67061 | 67061 | 68169 | 67061 | 68169
289.5 | 68685 | 67059 | 67059 | 68514 | 67059 | 68514
289.4 | 68977 | 67059 | 67058 | 68937 | 67058 | 68937
289.3 | 69587 | 67057 | 67057 | 69439 | 67057 | 69439
289.2 | 69798 | 67057 | 67056 | 70024 | 67056 | 70024
289.1 | 70320 | 67056 | 67055 | 70681 | 67055 | 70682
289 | 71518 | 67056 | 67054 | 71396 | 67054 | 71398
288.9 | 71748 | 67057 | 67053 | 72146 | 67053 | 72150
288.8 | 72882 | 67059 | 67052 | 72897 | 67052 | 72904
288.7 | 73375 | 67063 | 67051 | 73605 | 67051 | 73617
288.6 | 74043 | 67072 | 67049 | 74227 | 67049 | 74250
288.5 | 74862 | 67088 | 67048 | 74714 | 67048 | 74754
288.4 | 75198 | 67116 | 67047 | 75030 | 67047 | 75099
288.3 | 75585 | 67161 | 67046 | 75148 | 67046 | 75263
288.2 | 75490 | 67234 | 67045 | 75053 | 67045 | 75242
288.1 | 75377 | 67347 | 67044 | 74762 | 67044 | 75066
288 | 74878 | 67520 | 67044 | 74288 | 67043 | 74767
287.9 | 74373 | 67778 | 67043 | 73680 | 67042 | 74418
287.8 | 73825 | 68151 | 67043 | 72977 | 67041 | 74090
287.7 | 73423 | 68679 | 67044 | 72228 | 67039 | 73871
287.6 | 73618 | 69404 | 67046 | 71473 | 67038 | 73847
287.5 | 74178 | 70375 | 67051 | 70750 | 67037 | 74102
287.4 | 74462 | 71636 | 67059 | 70081 | 67036 | 74705
287.3 | 75888 | 73223 | 67074 | 69487 | 67035 | 75714
287.2 | 77545 | 75151 | 67098 | 68971 | 67034 | 77152
287.1 | 79183 | 77401 | 67136 | 68536 | 67033 | 79009
287 | 81203 | 79912 | 67196 | 68179 | 67032 | 81224
286.9 | 83473 | 82568 | 67285 | 67891 | 67031 | 83684
286.8 | 86280 | 85198 | 67418 | 67666 | 67029 | 86224
286.7 | 88642 | 87589 | 67610 | 67490 | 67028 | 88632
286.6 | 90308 | 89509 | 67880 | 67358 | 67027 | 90693
286.5 | 92242 | 90745 | 68253 | 67259 | 67026 | 92205
286.4 | 93420 | 91152 | 68756 | 67187 | 67025 | 93045
286.3 | 93178 | 90682 | 69416 | 67135 | 67024 | 93185
286.2 | 92717 | 89392 | 70260 | 67097 | 67023 | 92704
286.1 | 91823 | 87435 | 71306 | 67071 | 67022 | 91769
286 | 90303 | 85021 | 72563 | 67053 | 67021 | 90596
285.9 | 89252 | 82382 | 74021 | 67040 | 67019 | 89404
285.8 | 88422 | 79729 | 75643 | 67031 | 67018 | 88367
285.7 | 87952 | 77230 | 77365 | 67025 | 67017 | 87586
285.6 | 87122 | 74997 | 79092 | 67021 | 67016 | 87077
285.5 | 86680 | 73089 | 80702 | 67018 | 67015 | 86779
285.4 | 86355 | 71521 | 82060 | 67016 | 67014 | 86569
285.3 | 86530 | 70278 | 83031 | 67014 | 67013 | 86297
285.2 | 85735 | 69322 | 83518 | 67012 | 67012 | 85829
285.1 | 84978 | 68609 | 83468 | 67011 | 67011 | 85066
285 | 83957 | 68090 | 82886 | 67010 | 67009 | 83967
284.9 | 82545 | 67724 | 81835 | 67008 | 67008 | 82551
284.8 | 80928 | 67471 | 80424 | 67007 | 67007 | 80888
284.7 | 79060 | 67300 | 78784 | 67006 | 67006 | 79078
284.6 | 77440 | 67188 | 77047 | 67005 | 67005 | 77230
284.5 | 75552 | 67115 | 75334 | 67004 | 67004 | 75445
284.4 | 73515 | 67069 | 73733 | 67003 | 67003 | 73799
284.3 | 71953 | 67040 | 72307 | 67002 | 67002 | 72345
284.2 | 71413 | 67023 | 71085 | 67001 | 67001 | 71108
284.1 | 70387 | 67012 | 70075 | 66999 | 66999 | 70087
284 | 69520 | 67005 | 69264 | 66998 | 66998 | 69270
283.9 | 68605 | 67001 | 68631 | 66997 | 66997 | 68635
283.8 | 67877 | 66998 | 68151 | 66996 | 66996 | 68153
283.7 | 67622 | 66996 | 67794 | 66995 | 66995 | 67796
283.6 | 67262 | 66994 | 67537 | 66994 | 66994 | 67537
283.5 | 67253 | 66993 | 67354 | 66993 | 66993 | 67354
283.4 | 67295 | 66992 | 67227 | 66992 | 66992 | 67228
283.3 | 67182 | 66991 | 67142 | 66991 | 66991 | 67142
283.2 | 66822 | 66989 | 67085 | 66989 | 66989 | 67085
283.1 | 66680 | 66988 | 67047 | 66988 | 66988 | 67047
283 | 66997 | 66987 | 67023 | 66987 | 66987 | 67023
282.9 | 66930 | 66986 | 67007 | 66986 | 66986 | 67007
282.8 | 67017 | 66985 | 66997 | 66985 | 66985 | 66997
282.7 | 67023 | 66984 | 66991 | 66984 | 66984 | 66991
282.6 | 67063 | 66983 | 66987 | 66983 | 66983 | 66987
282.5 | 66862 | 66862 | 66864 | 66862 | 66862 | 66864
282.4 | 66927 | 66927 | 66928 | 66927 | 66927 | 66928
282.3 | 67202 | 67202 | 67202 | 67202 | 67202 | 67202
282.2 | 67087 | 67087 | 67087 | 67087 | 67087 | 67087
282.1 | 67047 | 67047 | 67047 | 67047 | 67047 | 67047
282 | 67058 | 67058 | 67058 | 67058 | 67058 | 67058
281.9 | 66657 | 66657 | 66657 | 66657 | 66657 | 66657
281.8 | 67003 | 67003 | 67003 | 67003 | 67003 | 67003
281.7 | 67093 | 67093 | 67093 | 67093 | 67093 | 67093
281.6 | 67053 | 67053 | 67053 | 67053 | 67053 | 67053
281.5 | 66902 | 66902 | 66902 | 66902 | 66902 | 66902
281.4 | 66710 | 66710 | 66710 | 66710 | 66710 | 66710
281.3 | 66655 | 66655 | 66655 | 66655 | 66655 | 66655
281.2 | 66632 | 66632 | 66632 | 66632 | 66632 | 66632
281.1 | 66458 | 66458 | 66458 | 66458 | 66458 | 66458
281 | 66363 | 66363 | 66363 | 66363 | 66363 | 66363
280.9 | 66957 | 66957 | 66957 | 66957 | 66957 | 66957
280.8 | 66928 | 66928 | 66928 | 66928 | 66928 | 66928
280.7 | 66588 | 66588 | 66588 | 66588 | 66588 | 66588
280.6 | 66557 | 66557 | 66557 | 66557 | 66557 | 66557
280.5 | 66745 | 66745 | 66745 | 66745 | 66745 | 66745
280.4 | 66807 | 66807 | 66807 | 66807 | 66807 | 66807
280.3 | 66908 | 66908 | 66908 | 66908 | 66908 | 66908
280.2 | 66790 | 66790 | 66790 | 66790 | 66790 | 66790
280.1 | 66757 | 66757 | 66757 | 66757 | 66757 | 66757
280 | 66643 | 66643 | 66643 | 66643 | 66643 | 66643
279.9 | 66890 | 66890 | 66890 | 66890 | 66890 | 66890
279.8 | 66628 | 66628 | 66628 | 66628 | 66628 | 66628
279.7 | 66690 | 66690 | 66690 | 66690 | 66690 | 66690
279.6 | 66543 | 66543 | 66543 | 66543 | 66543 | 66543
279.5 | 66682 | 66682 | 66682 | 66682 | 66682 | 66682
279.4 | 66505 | 66505 | 66505 | 66505 | 66505 | 66505
279.3 | 66683 | 66683 | 66683 | 66683 | 66683 | 66683
279.2 | 66820 | 66820 | 66820 | 66820 | 66820 | 66820
279.1 | 66688 | 66688 | 66688 | 66688 | 66688 | 66688
279 | 66478 | 66478 | 66478 | 66478 | 66478 | 66478
278.9 | 66590 | 66590 | 66590 | 66590 | 66590 | 66590
278.8 | 66827 | 66827 | 66827 | 66827 | 66827 | 66827
278.7 | 66658 | 66658 | 66658 | 66658 | 66658 | 66658
278.6 | 66788 | 66788 | 66788 | 66788 | 66788 | 66788
278.5 | 67015 | 67015 | 67015 | 67015 | 67015 | 67015
278.4 | 67040 | 67040 | 67040 | 67040 | 67040 | 67040
278.3 | 67315 | 67315 | 67315 | 67315 | 67315 | 67315
278.2 | 67193 | 67193 | 67193 | 67193 | 67193 | 67193
278.1 | 66960 | 66960 | 66960 | 66960 | 66960 | 66960
278 | 66982 | 66982 | 66982 | 66982 | 66982 | 66982
277.9 | 67018 | 67018 | 67018 | 67018 | 67018 | 67018
277.8 | 67028 | 67028 | 67028 | 67028 | 67028 | 67028
277.7 | 66415 | 66415 | 66415 | 66415 | 66415 | 66415
277.6 | 66635 | 66635 | 66635 | 66635 | 66635 | 66635
277.5 | 66865 | 66865 | 66865 | 66865 | 66865 | 66865
277.4 | 66613 | 66613 | 66613 | 66613 | 66613 | 66613
277.3 | 67107 | 67107 | 67107 | 67107 | 67107 | 67107
277.2 | 67165 | 67165 | 67165 | 67165 | 67165 | 67165
277.1 | 67062 | 67062 | 67062 | 67062 | 67062 | 67062
277 | 66473 | 66473 | 66473 | 66473 | 66473 | 66473
276.9 | 66568 | 66568 | 66568 | 66568 | 66568 | 66568

## Figure 2.e
E/V | J/mA cm-²
| Au-PEG6-VHH-72-C13 | Au-VHH-72-C13
-0.2 | 0.0062713 | 0.0072566
-0.09498 | 0.0067877 | 0.0078541
-0.0851 | 0.0060635 | 0.0070162
-0.07522 | 0.008749 | 0.010124
-0.06534 | 0.0096391 | 0.011154
-0.05546 | 0.011676 | 0.01351
-0.04558 | 0.014271 | 0.016513
-0.0357 | 0.018103 | 0.020947
-0.02582 | 0.023866 | 0.027616
-0.01594 | 0.033778 | 0.039085
-0.00607 | 0.045712 | 0.052893
0.00381 | 0.054085 | 0.062582
0.01369 | 0.068991 | 0.07983
0.02357 | 0.094066 | 0.10884
0.03345 | 0.12632 | 0.14617
0.04333 | 0.17102 | 0.19789
0.05321 | 0.22365 | 0.25879
0.06309 | 0.28849 | 0.33382
0.07297 | 0.35946 | 0.41594
0.08285 | 0.43055 | 0.4982
0.09273 | 0.49512 | 0.57291
0.10261 | 0.54418 | 0.62968
0.11249 | 0.56856 | 0.65789
0.12237 | 0.56639 | 0.65538
0.13225 | 0.5373 | 0.62172
0.14213 | 0.48661 | 0.56306
0.15201 | 0.42023 | 0.48626
0.16189 | 0.35228 | 0.40763
0.17177 | 0.28541 | 0.33026
0.18165 | 0.22857 | 0.26448
0.19153 | 0.17799 | 0.20596
0.20141 | 0.13587 | 0.15722
0.21129 | 0.10425 | 0.12063
0.22116 | 0.081438 | 0.094233
0.23104 | 0.062247 | 0.072027
0.24092 | 0.051626 | 0.059737
0.2508 | 0.042694 | 0.049402
0.26068 | 0.037625 | 0.043536
0.27056 | 0.031711 | 0.036694
0.28044 | 0.029901 | 0.034599
0.29032 | 0.029176 | 0.03376
0.3002 | 0.027366 | 0.031665
0.4 | 0.029991 | 0.034703

## Figure 2.f
E/V | I / µA
| Au-PEG6-VHH-72-C13 | Au-VHH-72-C13
-0.09996 | -0.21058 | -0.0014334
-0.08996 | -0.04617 | 0.018665
-0.07996 | 0.07037 | 0.032179
-0.06996 | 0.16431 | 0.043659
-0.06004 | 0.24475 | 0.052397
-0.05004 | 0.31547 | 0.059693
-0.04004 | 0.37827 | 0.067375
-0.03004 | 0.43678 | 0.073072
-0.02004 | 0.4909 | 0.078284
-0.01004 | 0.5403 | 0.084238
-3.91e-05 | 0.58851 | 0.08873
0.00996 | 0.63361 | 0.092977
0.01996 | 0.67701 | 0.097932
0.02996 | 0.71882 | 0.10154
0.03996 | 0.75907 | 0.10504
0.04996 | 0.79803 | 0.10935
0.05996 | 0.83598 | 0.11261
0.06996 | 0.87299 | 0.11552
0.07988 | 0.9098 | 0.11944
0.08988 | 0.94694 | 0.12236
0.09988 | 0.98357 | 0.12497
0.10988 | 1.0197 | 0.12859
0.11988 | 1.0554 | 0.13124
0.12988 | 1.0919 | 0.13361
0.13988 | 1.1288 | 0.137
0.14988 | 1.1653 | 0.13957
0.15988 | 1.204 | 0.14181
0.16988 | 1.2434 | 0.14519
0.17988 | 1.2828 | 0.14752
0.18988 | 1.3249 | 0.14975
0.19988 | 1.3692 | 0.15302
0.20988 | 1.4164 | 0.15559
0.21981 | 1.4683 | 0.1579
0.22981 | 1.5259 | 0.16122
0.2398 | 1.5882 | 0.16395
0.24981 | 1.6602 | 0.16659
0.25981 | 1.7404 | 0.1705
0.26981 | 1.8369 | 0.17409
0.27981 | 1.9449 | 0.17769
0.2898 | 2.0777 | 0.18282
0.29981 | 2.2223 | 0.18818
0.30981 | 2.4343 | 0.19425
0.31981 | 2.6783 | 0.20272
0.32981 | 2.9736 | 0.2121
0.33981 | 3.3266 | 0.22296
0.34981 | 3.7657 | 0.23805
0.35973 | 4.2972 | 0.25533
0.36973 | 4.8985 | 0.27544
0.37973 | 5.5797 | 0.30037
0.38973 | 6.2789 | 0.327
0.39973 | 6.9515 | 0.35391
0.40973 | 7.6008 | 0.38222
0.41973 | 8.151 | 0.40717
0.42973 | 8.4558 | 0.42792
0.43973 | 8.4596 | 0.44547
0.44973 | 8.2374 | 0.45866
0.45973 | 7.926 | 0.46879
0.46973 | 7.6089 | 0.47725
0.47973 | 7.3295 | 0.48493
0.48973 | 7.0848 | 0.49253
0.49973 | 6.8636 | 0.50233
0.50965 | 6.6714 | 0.51438
0.51965 | 6.5007 | 0.52857
0.52965 | 6.3529 | 0.54676
0.53965 | 6.2294 | 0.56849
0.54965 | 6.1302 | 0.59309
0.55965 | 6.0477 | 0.62196
0.56965 | 5.9848 | 0.65377
0.57965 | 5.9409 | 0.68716
0.58965 | 5.9109 | 0.72282
0.59965 | 5.9023 | 0.76051
0.60965 | 5.9085 | 0.79886
0.61965 | 5.9318 | 0.84044
0.62965 | 5.9714 | 0.88285
0.63965 | 6.0325 | 0.92787
0.64957 | 6.1135 | 0.97665
0.65957 | 6.2156 | 1.0266
0.66957 | 6.3462 | 1.0792
0.67957 | 6.5031 | 1.1354
0.68957 | 6.68 | 1.1928
0.69957 | 6.8869 | 1.2525
0.70957 | 7.1215 | 1.3157
0.71957 | 7.3819 | 1.3796
0.72957 | 7.678 | 1.4458
0.73957 | 8.007 | 1.5152
0.74957 | 8.3652 | 1.5849
0.75957 | 8.7643 | 1.6567
0.76957 | 9.2011 | 1.7298
0.77957 | 9.6722 | 1.8022
0.78949 | 10.195 | 1.8748
0.7995 | 10.77 | 1.9485
0.78949 | 9.542 | 1.7239
0.77957 | 8.6241 | 1.5555
0.76957 | 7.8907 | 1.4186
0.75957 | 7.276 | 1.3003
0.74957 | 6.7558 | 1.1955
0.73957 | 6.3138 | 1.1034
0.72957 | 5.929 | 1.0194
0.71957 | 5.5938 | 0.94124
0.70957 | 5.3038 | 0.87085
0.69957 | 5.0435 | 0.80459
0.68957 | 4.8146 | 0.74227
0.67957 | 4.6139 | 0.68537
0.66957 | 4.4303 | 0.63154
0.65957 | 4.2648 | 0.58049
0.64957 | 4.1156 | 0.5338
0.63965 | 3.9768 | 0.49032
0.62965 | 3.8471 | 0.44906
0.61965 | 3.7284 | 0.41236
0.60965 | 3.6149 | 0.37781
0.59965 | 3.5066 | 0.34525
0.58965 | 3.4014 | 0.31639
0.57965 | 3.2999 | 0.2903
0.56965 | 3.1962 | 0.26552
0.55965 | 3.0913 | 0.24393
0.54965 | 2.9835 | 0.22502
0.53965 | 2.8661 | 0.2063
0.52965 | 2.7375 | 0.18967
0.51965 | 2.6035 | 0.17452
0.50965 | 2.4583 | 0.15819
0.49973 | 2.3067 | 0.14284
0.48973 | 2.1542 | 0.12735
0.47973 | 1.9839 | 0.10955
0.46973 | 1.7942 | 0.091444
0.45973 | 1.5657 | 0.072088
0.44973 | 1.2696 | 0.05186
0.43973 | 0.90212 | 0.025732
0.42973 | 0.44235 | 0.0011732
0.41973 | -0.0981 | -0.025342
0.40973 | -0.71455 | -0.049852
0.39973 | -1.3583 | -0.068592
0.38973 | -1.9632 | -0.0825
0.37973 | -2.4849 | -0.089659
0.36973 | -2.8651 | -0.09098
0.35973 | -3.0967 | -0.088974
0.34981 | -3.2186 | -0.084455
0.33981 | -3.2469 | -0.076566
0.32981 | -3.1914 | -0.068435
0.31981 | -3.1006 | -0.059803
0.30981 | -2.9681 | -0.051172
0.29981 | -2.82 | -0.044054
0.2898 | -2.6718 | -0.037336
0.27981 | -2.5229 | -0.030596
0.26981 | -2.3769 | -0.025314
0.25981 | -2.2407 | -0.020623
0.24981 | -2.1075 | -0.015819
0.2398 | -1.9774 | -0.012585
0.22981 | -1.8476 | -0.0092069
0.21981 | -1.7262 | -0.0058951
0.20988 | -1.61 | -0.0040026
0.19988 | -1.4982 | -0.0018107
0.18988 | -1.3966 | 0.00065219
0.17988 | -1.3018 | 0.0019443
0.16988 | -1.2144 | 0.0034085
0.15988 | -1.1355 | 0.0052351
0.14988 | -1.0635 | 0.0057202
0.13988 | -0.9957 | 0.0066066
0.12988 | -0.93585 | 0.008005
0.11988 | -0.8803 | 0.0080918
0.10988 | -0.82909 | 0.008505
0.09988 | -0.78231 | 0.0093839
0.08988 | -0.73863 | 0.0089692
0.07988 | -0.69886 | 0.00877
0.06996 | -0.66005 | 0.0091473
0.05996 | -0.62567 | 0.0083059
0.04996 | -0.59291 | 0.0077265
0.03996 | -0.56206 | 0.0078552
0.02996 | -0.53354 | 0.0067698
0.01996 | -0.50737 | 0.0057277
0.00996 | -0.48286 | 0.0056573
-3.91e-05 | -0.46006 | 0.0043922
-0.01004 | -0.43956 | 0.0032154
-0.02004 | -0.41963 | 0.0030148
-0.03004 | -0.40294 | 0.001552
-0.04004 | -0.38768 | 0.00028836
-0.05004 | -0.37261 | -7.5462e-05
-0.06004 | -0.36098 | -0.0015038
-0.06996 | -0.34987 | -0.0031253
-0.07996 | -0.34047 | -0.0039742
-0.08996 | -0.33327 | -0.0058232

## Figure 4.a
E / V | I / µA
| 1.2 | 2.5 | 5 | 10 | 25 | 100 | 1770 | 5000
-0.2 | 0.0062713 | 0.0059327 | 0.0056447 | 0.0054245 | 0.0051612 | 0.0049598 | 0.0048621 | 0.004814
-0.09498 | 0.0067877 | 0.0064212 | 0.0061095 | 0.0058711 | 0.0055862 | 0.0053682 | 0.0052624 | 0.0052103
-0.0851 | 0.0060635 | 0.0057361 | 0.0054577 | 0.0052448 | 0.0049902 | 0.0047955 | 0.004701 | 0.0046545
-0.07522 | 0.008749 | 0.0082766 | 0.0078749 | 0.0075676 | 0.0072003 | 0.0069194 | 0.006783 | 0.0067159
-0.06534 | 0.0096391 | 0.0091187 | 0.0086761 | 0.0083376 | 0.0079329 | 0.0076234 | 0.0074732 | 0.0073992
-0.05546 | 0.011676 | 0.011045 | 0.010509 | 0.010099 | 0.0096091 | 0.0092342 | 0.0090522 | 0.0089626
-0.04558 | 0.014271 | 0.0135 | 0.012845 | 0.012344 | 0.011745 | 0.011286 | 0.011064 | 0.010955
-0.0357 | 0.018103 | 0.017125 | 0.016294 | 0.015659 | 0.014899 | 0.014317 | 0.014035 | 0.013896
-0.02582 | 0.023866 | 0.022578 | 0.021482 | 0.020644 | 0.019642 | 0.018875 | 0.018503 | 0.01832
-0.01594 | 0.033778 | 0.031954 | 0.030403 | 0.029217 | 0.027799 | 0.026714 | 0.026188 | 0.025929
-0.00607 | 0.045712 | 0.043243 | 0.041145 | 0.039539 | 0.03762 | 0.036152 | 0.03544 | 0.035089
0.00381 | 0.054085 | 0.051165 | 0.048681 | 0.046782 | 0.044511 | 0.042774 | 0.041932 | 0.041516
0.01369 | 0.068991 | 0.065266 | 0.062098 | 0.059675 | 0.056779 | 0.054563 | 0.053488 | 0.052959
0.02357 | 0.094066 | 0.088986 | 0.084668 | 0.081364 | 0.077415 | 0.074394 | 0.072928 | 0.072206
0.03345 | 0.12632 | 0.1195 | 0.1137 | 0.10926 | 0.10396 | 0.099905 | 0.097936 | 0.096967
0.04333 | 0.17102 | 0.16179 | 0.15394 | 0.14793 | 0.14075 | 0.13526 | 0.13259 | 0.13128
0.05321 | 0.22365 | 0.21157 | 0.2013 | 0.19345 | 0.18406 | 0.17688 | 0.17339 | 0.17168
0.06309 | 0.28849 | 0.27292 | 0.25967 | 0.24954 | 0.23743 | 0.22816 | 0.22367 | 0.22145
0.07297 | 0.35946 | 0.34005 | 0.32355 | 0.31092 | 0.29583 | 0.28429 | 0.27869 | 0.27593
0.08285 | 0.43055 | 0.4073 | 0.38754 | 0.37242 | 0.35434 | 0.34051 | 0.3338 | 0.3305
0.09273 | 0.49512 | 0.46839 | 0.44565 | 0.42826 | 0.40748 | 0.39158 | 0.38386 | 0.38006
0.10261 | 0.54418 | 0.5148 | 0.48981 | 0.4707 | 0.44786 | 0.43038 | 0.4219 | 0.41772
0.11249 | 0.56856 | 0.53786 | 0.51176 | 0.49179 | 0.46792 | 0.44966 | 0.4408 | 0.43644
0.12237 | 0.56639 | 0.53581 | 0.5098 | 0.48991 | 0.46613 | 0.44794 | 0.43912 | 0.43477
0.13225 | 0.5373 | 0.50829 | 0.48362 | 0.46475 | 0.44219 | 0.42494 | 0.41657 | 0.41244
0.14213 | 0.48661 | 0.46034 | 0.43799 | 0.4209 | 0.40048 | 0.38485 | 0.37727 | 0.37353
0.15201 | 0.42023 | 0.39754 | 0.37825 | 0.36349 | 0.34585 | 0.33235 | 0.3258 | 0.32258
0.16189 | 0.35228 | 0.33326 | 0.31708 | 0.30471 | 0.28992 | 0.27861 | 0.27312 | 0.27042
0.17177 | 0.28541 | 0.27 | 0.2569 | 0.24687 | 0.23489 | 0.22573 | 0.22128 | 0.21909
0.18165 | 0.22857 | 0.21622 | 0.20573 | 0.1977 | 0.18811 | 0.18077 | 0.17721 | 0.17545
0.19153 | 0.17799 | 0.16838 | 0.16021 | 0.15396 | 0.14649 | 0.14077 | 0.138 | 0.13663
0.20141 | 0.13587 | 0.12853 | 0.1223 | 0.11752 | 0.11182 | 0.10746 | 0.10534 | 0.1043
0.21129 | 0.10425 | 0.09862 | 0.093834 | 0.090173 | 0.085796 | 0.082448 | 0.080824 | 0.080024
0.22116 | 0.081438 | 0.07704 | 0.073301 | 0.070441 | 0.067022 | 0.064407 | 0.063138 | 0.062513
0.23104 | 0.062247 | 0.058886 | 0.056028 | 0.053842 | 0.051229 | 0.04923 | 0.04826 | 0.047782
0.24092 | 0.051626 | 0.048838 | 0.046468 | 0.044655 | 0.042487 | 0.04083 | 0.040025 | 0.039629
0.2508 | 0.042694 | 0.040389 | 0.038429 | 0.036929 | 0.035137 | 0.033766 | 0.033101 | 0.032773
0.26068 | 0.037625 | 0.035593 | 0.033866 | 0.032544 | 0.030965 | 0.029757 | 0.02917 | 0.028882
0.27056 | 0.031711 | 0.029999 | 0.028543 | 0.027429 | 0.026098 | 0.02508 | 0.024586 | 0.024342
0.28044 | 0.029901 | 0.028286 | 0.026914 | 0.025863 | 0.024608 | 0.023648 | 0.023182 | 0.022952
0.29032 | 0.029176 | 0.027601 | 0.026261 | 0.025237 | 0.024012 | 0.023075 | 0.02262 | 0.022396
0.3002 | 0.027366 | 0.025888 | 0.024632 | 0.023671 | 0.022522 | 0.021643 | 0.021217 | 0.021007
0.4 | 0.029991 | 0.028372 | 0.026995 | 0.025942 | 0.024682 | 0.023719 | 0.023252 | 0.023022

## Figure 4.b
[RBD] / nM | Au-PEG6-VHH72-C13 |  |  | Au-VHH72-C13
0.016 | 0.87143 | 0.9 | 1 | 0.43571 | 0.48 | 0.8
0.5 | 0.43571 | 1.04 | 1.25 | 0.87143 | 0.95 | 1
2.5 | 4.8924 | 5.14 | 6.47 | 9.0765 | 9.8 | 11.11
5 | 11.37 | 12.65 | 13.36 | 20.878 | 21.54 | 22.54
10 | 22.055 | 24.45 | 23.23 | 31.468 | 32.65 | 34.84
25 | 33.564 | 35.98 | 36.48 | 39.033 | 40.27 | 39.85
100 | 40.113 | 41.55 | 42.98 | 41.681 | 42.95 | 42.01
1770 | 43.571 | 42.35 | 43 | 43.572 | 43.54 | 42.01
5000 | 43.571 | 42.12 | 43.52 | 43.572 | 42.78 | 41.64

## Figure 4.d
[RBD] / nM | Au MPA
1 | 0.09 | 0.19 | 0.8
10 | 0.16 | 0.16 | 1
40 | 8.85 | 9.32 | 8.23
60 | 16.25 | 16.96 | 15.04
100 | 25.25 | 26.7 | 24.1
150 | 32.48 | 34.54 | 30
200 | 35.33 | 37.25 | 33.52
300 | 38.54 | 40.2 | 36.2
1000 | 40.25 | 42.4 | 38.4
5000 | 42.98 | 44 | 40.99

## Figure 5.a
Dilution factor | PEG6-VHH-72-C13 |  |  | VHH-72-C13
1e-09 | 1.3 | 0.6 | 1.3 | 0.1 | 1 | 0.8
1e-08 | 0.02 | 1.9 | 1.3 | 0.15 | 1.1 | 1
1e-07 | 7.8 | 6.2 | 5.5 | 0.2 | 1.1 | 1.1
1e-06 | 11.8 | 15.4 | 16.3 | 1.9 | 4.4 | 2.5
1e-05 | 21.3 | 20.8 | 23.1 | 12.5 | 16.2 | 12.9
0.0001 | 37.5 | 38.2 | 40.2 | 26.8 | 32.1 | 32.1
0.001 | 42.3 | 40.8 | 45.5 | 33.3 | 36.3 | 35.9
0.1 | 42.5 | 41.1 | 45.8 | 34.3 | 38.7 | 36.2
1 | 42.8 | 41.8 | 46.2 | 34.5 | 38.7 | 36.5

## Figure 5.b
copies/ml | CT
8604294479 | 10.26
4958577731 | 13.76
564092878 | 17.18
28291155 | 20.52
4290675 | 24.84
708689 | 28.94
62928 | 32.43
47004 | 35.54
1713 | 40.22

## Figure 5.c
copies/ml | PFU/ml
7549430000 | 2210000
2037270000 | 221000
562120000 | 22100
71492000 | 1030
7625154 | 700
639409 | 32.5
65597 | 10.3

## Figure 5.d
copies/ml | PEG6-VHH-72-C13
6074 | 1.3 | 0.6 | 1.3
47573 | 0.2 | 1.89 | 1.3
94193 | 7.8 | 6.25 | 5.5
247534 | 11.8 | 15.4 | 16.3
8953000 | 21.3 | 20.8 | 23.1
84026000 | 37.5 | 38.2 | 40.2
412940000 | 42.3 | 40.8 | 45.5
2431410000 | 42.5 | 41.1 | 45.8
4013510000 | 42.8 | 41.8 | 46.2

## Figure 6.a
copies/ml | di / µA - EU variant
8444 | 0.5 | 1.2 | 1
72210 | 5 | 3 | 4.8
10718 | 4.8 | 8.5 | 5.2
439973 | 13.2 | 15.4 | 13.5
2083042 | 20.7 | 24.5 | 21.5
89859000 | 38.8 | 41.2 | 37.7
455509000 | 41.5 | 44.8 | 41.5
528091000 | 41.8 | 44.9 | 42.1
2374510000 | 41.7 | 44.7 | 42.4

## Figure 6.b
copies/ml | di / µA - Alpha Variant
5421 | 0.8 | 1.8 | 1.1
31501 | 4 | 4.5 | 5
72449 | 3.5 | 5.2 | 6.1
513825 | 7.7 | 11.2 | 12.5
7791000 | 13.8 | 15 | 16.2
35520000 | 26.7 | 28 | 35.4
382212000 | 36.7 | 38.7 | 36.5
4470230000 | 41.2 | 38.6 | 42.5
8615310000 | 41.5 | 39.1 | 42.4

## Figure 6.c
copies/ml | di / µA - Beta Variant
3085 | 0.7 | 1.9 | 1.4
15346 | 2.5 | 4 | 3
65347 | 5 | 5.9 | 8.5
807403 | 12.2 | 16.4 | 14.5
8699070 | 23.5 | 24 | 26.3
82372000 | 31.4 | 37.5 | 39.5
387844000 | 34.8 | 39.5 | 40.6
518837000 | 37.5 | 40.7 | 40.7
1812800000 | 37 | 41.4 | 44.7

## Figure 6.d
copies/ml | di / µA - Delta Variant
1762 | 0.3 | 1.5 | 1.4
25577 | 2 | 2 | 3
61682 | 4.8 | 5.8 | 8
859306 | 12.2 | 15.4 | 14.5
6175280 | 23.5 | 24 | 26.3
37761000 | 31.4 | 37.5 | 39.5
809068000 | 33.8 | 39.5 | 41.6
2696280000 | 37.5 | 40.7 | 40.7
8011035000 | 38.8 | 41.4 | 42.7

## Figure 7.a
Patient | CT valurs | di / µA
1 | 13 | 9.7 | 9.2 | 8.7
2 | 17 | 7.7 | 7.2 | 6.7
3 | 17 | 7.4 | 7 | 6.6
4 | 19 | 6.3 | 6 | 5.7
5 | 20 | 6.3 | 6 | 5.6
6 | 21 | 6.6 | 6.3 | 5.9
7 | 23 | 6 | 5.7 | 5.3
8 | 23 | 4.7 | 5.1 | 5.4
9 | 24 | 5.5 | 5.2 | 4.9
10 | 25 | 5 | 4.8 | 4.5
11 | 25 | 5.1 | 4.8 | 4.5
12 | 25 | 4.9 | 4.7 | 4.4
13 | 27 | 0.7 | 0.8 | 1
14 | 29 | 0.5 | 0.2 | 0.8
15 | 30 | 4.6 | 4.4 | 4.15
16 | 31 | 3.6 | 3.4 | 3.2
17 | 31 | 2.6 | 2.7 | 2.8
18 | 31 | 3.4 | 3.3 | 3.1
19 | 32 | 2.6 | 2.7 | 2.8
20 | 33 | 2.1 | 2.2 | 2.3
21 | 34 | 1.4 | 1.5 | 1.6
22 | 35 | 1.9 | 1.8 | 1.9
23 | 36 | 1 | 1.2 | 1.2
24 | 37 | 1 | 0.7 | 0.5
25 | 38 | 2.1 | 2.2 | 2.3
26 | 38 | 1.4 | 1.5 | 1.7
27 | 39 | 1 | 0.9 | 0.7
28 | 40 | 1.4 | 1.6 | 1.7
29 | 40 | 2.1 | 2.4 | 2.3
30 | 40 | 1 | 1.3 | 1.2
31 | 40 | 0.9 | 1.5 | 1.2
32 | 40 | 0.2 | 0.4 | 0.8
33 | 40 | 1.2 | 1.5 | 1.7
34 | 40 | 1.1 | 1.5 | 1.3
35 | 40 | 1.2 | 1.4 | 1.1
36 | 40 | 0.1 | 0.2 | 0.3
37 | 40 | 1.4 | 1.8 | 1.7
38 | 40 | 0.9 | 0.6 | 1
39 | 40 | 0.3 | 0.2 | 0.4
40 | 40 | 1.2 | 1.5 | 1

## Figure 7.b
PCR pos | PCR neg (Ct>33)
9.2 | 1.5
7.2 | 1.8
7 | 1.2
6 | 0.7
6 | 2.2
6.3 | 1.5
5.7 | 0.9
5.1 | 1.6
5.2 | 2.4
4.8 | 1.3
4.8 | 1.5
4.7 | 0.4
0.8 | 1.5
0.2 | 1.5
4.4 | 1.4
3.4 | 0.2
2.7 | 1.8
3.3 | 0.6
2.7 | 0.2
2.2 | 1.5

## Figure 7.c
copies/ml | SarsCoV-2
2050 | 0.8 | 1.8 | 1.1
12119 | 4 | 4.5 | 5
59446.44 | 3.5 | 5.2 | 6.1
374010.3 | 7.7 | 11.2 | 12.5
3264722 | 13.8 | 15 | 16.2
32232530 | 26.7 | 28 | 35.4
185630000 | 36.7 | 38.7 | 36.5
1128771000 | 41.2 | 38.6 | 42.5
7154038000 | 41.5 | 39.1 | 42.4
copies/ml | H1N1
2031 | 1 | 0.1 | 0.4
9500 | 0.8 | 0.1 | 1.3
93764 | 0.8 | 0.7 | 1.1
200048 | 2.1 | 1.9 | 0.6
1980925 | 1.1 | 1.2 | 0.6
19280667 | 1.4 | 0.5 | 2.2
197540339 | 0.2 | 0.6 | 1.5
2058510667 | 1.4 | 0.3 | 1.9
8827483396 | 1.2 | 1.3 | 1.4
copies/ml | RSV
2621 | 0.5 | 0.1 | 1.6
54995 | 1.2 | 1.7 | 0.9
292439 | 1.8 | 1.7 | 0.6
6689257 | 0.6 | 0.4 | 0.6
58578297 | 1.2 | 1.2 | 0.4
645357076 | 2.3 | 0.5 | 1.8
4133760455 | 2.3 | 1.3 | 1.8
7860266893 | 2.4 | 0.8 | 1.9
50554407260 | 2.4 | 0.3 | 2.5
copies/ml | HPIVs
3073 | 1.2 | 0.4 | 1.1
56190 | 1.3 | 1.7 | 0.2
178785 | 1.2 | 1.9 | 0.9
2426388 | 1.4 | 0.1 | 0.6
49879177 | 1.5 | 2 | 1.3
733482658 | 1.8 | 2.3 | 1.6
4781618840 | 1.7 | 0.5 | 1.2
7159361963 | 0.3 | 0.8 | 2.2
49782438644 | 2.3 | 1.9 | 1.3
copies/ml | Adenovirus
5197 | 1.3 | 1.3 | 1.6
83225 | 0.3 | 0.1 | 1.1
613792 | 1 | 0.1 | 1
5302490 | 1.1 | 1.8 | 1.1
70874656 | 1.6 | 1.4 | 1.8
319119016 | 2 | 1.3 | 0.6
3672224724 | 1 | 1.8 | 1.4
8315924479 | 0.7 | 0.6 | 1.1
47740776931 | 2.7 | 1.1 | 2.1
copies/ml | Enterovirus
4874 | 0.7 | 1.1 | 1.6
56864 | 1.9 | 0.1 | 1.5
75826 | 0.2 | 0.8 | 1.1
4639485 | 1 | 1.2 | 0.3
83829404 | 0.6 | 1.6 | 1.1
485231055 | 2.3 | 1.5 | 1.8
668331663 | 0.9 | 1.1 | 2
7309249562 | 0.6 | 0.9 | 0.3
42613227108 | 0.6 | 0.5 | 0.7
copies/ml | CoV OC43
193 | 0.1 | 1.5 | 0.1
53142 | 0.9 | 1.4 | 0.5
29734 | 0.8 | 0.1 | 0.2
5905043 | 0.3 | 0.1 | 1.5
56551415 | 0.2 | 1 | 0.6
342605106 | 0.7 | 2.3 | 0.2
4555909742 | 2.5 | 1.4 | 0.9
17575699595 | 2.6 | 1.2 | 1.2
81470424784 | 2 | 1.2 | 1.9
copies/ml | HBoV
829 | 1.6 | 1 | 0.7
16117 | 1.9 | 1.4 | 1.6
83892 | 0.7 | 1 | 1.9
6428812 | 1.2 | 0.7 | 1.8
54095301 | 0.5 | 0.8 | 0.3
411469075 | 0.3 | 2.4 | 0.9
3382202620 | 2.5 | 1.6 | 1.4
6080013173 | 1.8 | 0.8 | 2.2
15748011948 | 2.6 | 0.8 | 0.4

## Figure 8.a
Patients | Au-PEG-VHH dI/µA | RT-PCR nasal | RT-PCR Saliva
1 | 7.52 | 22.16 | 23.6
2 | 4.1 | 22.71 | 23.6
3 | 7.52 | 24.64 | 18.48
4 | 3.14 | 22.7 | 29.76
5 | 2.9 | 22.97 | 17.65
6 | 1.86 | 23 | 25.92
7 | 4.57 | 23.15 | 20.53
8 | 7.87 | 24.95 | 23.45
9 | 3.4 | 25.92 | 23.86
10 | 4.12 | 26.78 | 19.88
11 | 2.6 | 27.67 | 27.98
12 | 8.2 | 27.77 | 21.41
13 | 9.27 | 27.82 | 25.65
14 | 0.2 | 28.82 | 40
15 | 1 | 28.55 | 40
16 | 7.105 | 29.08 | 23.75
17 | 2.45 | 29 | 31
18 | 0.5 | 30.87 | 16.93
19 | 3.842 | 30.42 | 32.45
20 | 3 | 31.5 | 24.88

## Figure 8.b
RT-PCR Saliva Ct value | RT-PCR nasal Ct value
23.6 | 22.16
23.6 | 22.71
18.48 | 24.64
29.76 | 22.7
17.65 | 22.97
25.92 | 23
20.53 | 23.15
23.45 | 24.95
23.86 | 25.92
19.88 | 26.78
27.98 | 27.67
21.41 | 27.77
25.65 | 27.82
40 | 28.82
40 | 28.55
23.75 | 29.08
31 | 29
16.93 | 30.87
32.45 | 30.42
24.88 | 31.51
31.42 | 27.58

## Figure 8.c
Patients | Au-PEG-VHH dI/µA | RT-PCR nasal | RT-PCR Saliva
21 | 1 | 40 | 40
22 | 1.291 | 40 | 40
23 | 0.5 | 40 | 40
24 | 0.2 | 40 | 40
25 | 4.284 | 40 | 40
26 | 0.983 | 40 | 40
27 | 1.654 | 40 | 40
28 | 1.895 | 40 | 40
29 | 1.34 | 40 | 40
30 | 3.5 | 40 | 40
31 | 0.462 | 40 | 40
32 | 2.855 | 40 | 40
33 | 1.5 | 40 | 40
34 | 1.393 | 40 | 40
35 | 1.603 | 40 | 40
36 | 0.2 | 40 | 40
37 | 1.809 | 40 | 40
38 | 0.597 | 40 | 40
39 | 0.2 | 40 | 40
40 | 1.675 | 40 | 40

## Full lenght sequence of VHH72-C
Full lenght sequence of VHH72-C13
MKYLLPTAAAGLLLLAAQPAQVQLQESGGGLVCAGGSLRLSCAASGRTFSEYAMGWFRQAPGKEREFVATISWSGGSTYYTDSVKGRFTISRDNAKNTVYLQMNSLKPDDTAVYYCAAAGLGTVVSEWDYDYDYWGQGTQVTVSSGSHHHHHH